## Probe 1
				1,5419		11,92
						18,64
						64,45
h	k	l		M		Phi		a		d
								#DIV/0!
1	0	0		1				#DIV/0!
1	1	0		2				#DIV/0!
1	1	1		3		38,04		1,7234253801
2	0	0		4		41,82		1,8171717393
2	1	0		5				#DIV/0!
2	1	1		6				#DIV/0!
				0				#DIV/0!
2	2	0		8		71,19		1,5757851192
2	2	1		9				#DIV/0!
2	2	2		12		91,08		1,5738546604
3	0	0		9				#DIV/0!
3	1	0		10				#DIV/0!		#DIV/0!
3	1	1		11		86,04		1,5763922705
3	2	0		13				#DIV/0!
3	2	1		14				#DIV/0!
				0				#DIV/0!
				0				#DIV/0!
3	2	2		17				#DIV/0!
								#DIV/0!

## Probe 2
				1,5419

h	k	l		M		Phi		a

1	0	0		1		23,52		3,1820918541
1	1	0		2		33,87		3,1487504898
1	1	1		3		37,94		3,4556000339
2	0	0		4		41,47		3,6636488398
2	1	0		5		48,37		3,539806722
2	1	1		6		54,65		3,460760092
2	2	0		8		60,49		3,6418164127
2	2	1		9		71,03		3,3492815347
3	0	0		9		75,87		3,164859406
3	1	0		10		75,87		3,3360547324
3	1	1		11		85,60		3,1658343676
3	2	0		13		90,82		3,2835592148
3	2	1		14		95,86		3,2689831701

3	2	2

## Probe 3
				1,5419

h	k	l		M		Phi		a

1	0	0		1				#DIV/0!
1	1	0		2		23,86		4,4369408542
1	1	1		3		34,02		3,8399116312
2	0	0		4		41,81		3,6351737976
2	1	0		5		48,51		3,5302058641
2	1	1		6		54,71		3,4572570893
2	2	0		8		60,7		3,6304120069
2	2	1		9				3,3386759561
3	0	0		9		71,29		3,3386759561
3	1	0		10		76,26		3,3215708752
3	1	1		11		85,84		3,1586971459
				12				#DIV/0!
3	2	0		13		90,85		3,2827121277
3	2	1		14		96,08		3,2633341445

3	2	2