## Sheet1
b	d	l	A		Probe	1	2	3		s2	s3
0.0023	0.0003	0.007	0.00000069		R	0.0010995	0.0003863	0.000177		1.000	1.1373064971
					d R	0.0000047	0.0000024	0.0000011		ds2	ds3
d b	d d	d l	d A		rho	1.08379285714286E-007	3.80781428571429E-008	1.74471428571429E-008		0.320114262	0.3292695268
0.0001	0.0001	0.0001	2.31948270094864E-007		d rho	3.64682728181801E-008	1.28139683888361E-008	5.87127269334059E-009		konz
										0.25	0.25

			0.69
			0.2319482701
					Amaterial	dAmaterial				ds2	ds3
					3.74939428571429E-007	2.06154735117445E-007				0.614733963	0.6666310729