## Probe 1
				1.5431					i =1	i =2	i =3	i =4	i =5		c
				Cu	ai	14.014192	4.784577	5.056806	1.457971	6.932996		-3.254477
				bi	3.73828	0.003744	13.034982	72.554794	0.265666
				Au	ai	16.77739	19.317156	32.979683	5.595453	10.576854		-6.279078
				bi	0.122737	8.62157	1.256902	38.00882	0.000601

h	k	l		M		Phi		a		s		fcu	fau

1	0	0		1
1	1	0		2
1	1	1		3		41.82		3.7444		0.2312883438		22.39	64.71
2	0	0		4		48.53		3.7549		0.2663194461		21.10	61.95
2	1	0		5
2	1	1		6
2	2	0		8		71.19		3.7493		0.3771965599		17.23	54.05
2	2	1		9
3	0	0		9
3	1	0		10
3	1	1		11		86.04		3.7507		0.4421318185		15.25	50.06
2	2	2		12		91.08		3.7447		0.4625361949		14.69	48.90

				Mittelwert	Standardabweichung
				3.749	0.004

## Probe 2
				1.5419					i =1	i =2	i =3	i =4	i =5		c
				Cu	ai	14.014192	4.784577	5.056806	1.457971	6.932996		-3.254477
				bi	3.73828	0.003744	13.034982	72.554794	0.265666
				Au	ai	16.77739	19.317156	32.979683	5.595453	10.576854		-6.279078
				bi	0.122737	8.62157	1.256902	38.00882	0.000601
				37.94

	h	k	l		M	Phi		a		s		fcu	fau		I area	p	Lp		S^2	S

ue	1	0	0		1	23.67		3.7590		0.1330137945		25.97	72.73		112.816	6	11.1662115824		0.5662636969	0.7525049481	111
ue	1	1	0		2	33.87		3.7430		0.1889140823		23.95	68.18		40.788	12	5.2033864216		0.2455832564	0.4955635745	111
f	1	1	1		3	41.47		3.7716		0.2296168416		22.45	64.85		632.918	8	3.3299056853
f	2	0	0		4	48.37		3.7636		0.2657009062		21.12	62.00		806.729	6	2.3534133137
ue	2	1	0		5	54.65		3.7555		0.2977088289		19.96	59.59		75.449	24	1.7824808758		0.8260053261	0.9088483515	111
ue	2	1	1		6	60.49		3.7491		0.326673968		18.93	57.49		53.757	24	1.4173836658		0.7816817111	0.8841276554	111
f	2	2	0		8	71.03		3.7537		0.3767534021		17.24	54.08		483.813	12	1.0063170146
ue	2	2	1		9	75.87		3.7622		0.3987075099		16.55	52.68		88.33	24	0.888673888		2.3334196323	1.5275534794	111
ue	3	0	0		9	75.87		3.7622		0.3987075099		16.55	52.68		88.33	6	0.888673888		2.81521785	1.6778610938	311
ue	3	1	0		10	80.97		3.7550		0.4210707259		15.87	51.30		83.061	24	0.7989941073		0.7653000017	0.874814267	311
f	3	1	1		11	85.60		3.7633		0.4406519906		15.29	50.14		740.63	24	0.7424181904
f	2	2	2		12	90.82		3.7501		0.4618643128		14.70	48.94		181.852	8	0.7023163953
ue	3	2	0		13	95.86		3.7446		0.4814363926		14.18	47.87		77.484	24	0.6841541525		1.1622328632	1.0780690438	220

				Mittelwert	Standardabweichung					1.0249178017	0.3949778178	38.5375117077
				3.756	0.008
				0.6299399839

## Probe 3
				1.5419					i =1	i =2	i =3	i =4	i =5		c
				Cu	ai	14.014192	4.784577	5.056806	1.457971	6.932996		-3.254477
				bi	3.73828	0.003744	13.034982	72.554794	0.265666
				Au	ai	16.77739	19.317156	32.979683	5.595453	10.576854		-6.279078
				bi	0.122737	8.62157	1.256902	38.00882	0.000601

	h	k	l		M	Phi		a		s		fcu	fau		I area	p	Lp		S^2	S

ue	1	0	0		1	23.83		3.7341		0.133899962		25.94	72.66		331.705	6	11.0097963187		1.7756038882	1.3325178754	111
ue	1	1	0		2	34.02		3.7270		0.1897260568		23.92	68.11		147.884	12	5.1535954961		0.9453837888	0.9723084844	111
f	1	1	1		3	41.81		3.7423		0.2314154762		22.38	64.70		588.907	8	3.2696583506
f	2	0	0		4	48.51		3.7534		0.2664235147		21.09	61.95		513.37	6	2.3380095414
ue	2	1	0		5	54.71		3.7517		0.2980104769		19.95	59.56		54.637	24	1.7780387671		0.3495673984	0.5912422502	200
ue	2	1	1		6	60.7		3.7374		0.3277001663		18.89	57.42		40.062	24	1.4064716856		0.6174810403	0.7857996184	111
f	2	2	0		8	71.29		3.7418		0.3779501903		17.20	54.00		208.912	12	0.9990658696
ue	2	2	1		9	76.26		3.7458		0.4004460917		16.49	52.57		36.432	24	0.8806699002		1.0226616215	1.0112673343	111
ue	3	0	0		9	76.26		3.7458		0.4004460917		16.49	52.57		36.432	6	0.8806699002		2.2701889237	1.5067146126	200
ue	3	1	0		10	81.11		3.7497		0.4216730568		15.85	51.26		21.868	24	0.7969602806		0.477133889	0.6907487886	311
f	3	1	1		11	85.84		3.7548		0.441647664		15.27	50.08		311.949	24	0.7400532749
f	2	2	2		12	90.85		3.7492		0.4619834946		14.70	48.93		67.76	8	0.702151283
ue	3	2	0		13	96.08		3.7381		0.4822697877		14.16	47.82		4.07	24	0.6837833459		0.1401136434	0.3743175702	220

				Mittelwert	Standardabweichung					0.9081145668	0.3781076306	41.6365560531
				3.744	0.008
				0.5300069361