## Probe 1
				1,5419					i =1	i =2	i =3	i =4	i =5		c
				Cu	ai	14,014192	4,784577	5,056806	1,457971	6,932996		-3,254477
				bi	3,73828	0,003744	13,034982	72,554794	0,265666
				Au	ai	16,77739	19,317156	32,979683	5,595453	10,576854		-6,279078
				bi	0,122737	8,62157	1,256902	38,00882	0,000601

	h	k	l		M	Phi*2		a		s		fcu	fau		I area	p	Lp		S^2	S

ue	1	0	0		1	24,23		3,6734		0,1361142349		25,86	72,49		101,002	6	10,632273762		0,5597324278	0,7481526768	111
ue	1	1	0		2	38,31		3,3228		0,2317855309		22,37	64,67		29,711	12	3,2574427944		0,326508574	0,5714092876	111
f	1	1	1		3	41,88		3,7363		0,2317855309		22,37	64,67		588,621	8	3,2574427944
f	2	0	0		4	48,61		3,7462		0,2317855309		22,37	64,67		697,07	6	3,2574427944
ue	2	1	0		5	53,65		3,8201		0,292669409		20,14	59,96		3,355	24	1,8589792238		0,0230901109	0,1519543052	200
ue	2	1	1		6	64,47		3,5404		0,3459323475		18,27	56,15		56,298	24	1,2317849765		0,3768122969	0,6138503864	220
f	2	2	0		8	71,25		3,7436		0,3777661955		17,21	54,02		471,779	12	1,000174021
ue	2	2	1		9	76,11		3,7521		0,3997779542		16,51	52,61		50,424	24	0,8837243002		0,5180919881	0,7197860711	220
ue	3	0	0		9	76,11		3,7521		0,3997779542		16,51	52,61		50,424	6	0,8837243002		2,0723679525	1,4395721422	220
ue	3	1	0		10	80,24		3,7834		0,4179198382		15,96	51,49		49,918	24	0,8099479257		0,526260928	0,7254384385	311
f	3	1	1		11	86,04		3,7478		0,4424759123		15,24	50,04		627,957	24	0,7381228146
f	2	2	2		12	90,93		3,7466		0,4623011577		14,69	48,91		213,356	8	0,701714456
ue	3	2	0		13	96,92		3,7137		0,4854354642		14,08	47,65		55,682	24	0,6826790315		0,6859167533	0,8282009136	222

				Mittelwert	Standardabweichung					0,7247955277	0,355799417
				3,698	0,131

## Probe 2
				1,5419					i =1	i =2	i =3	i =4	i =5		c
				Cu	ai	14,014192	4,784577	5,056806	1,457971	6,932996		-3,254477
				bi	3,73828	0,003744	13,034982	72,554794	0,265666
				Au	ai	16,77739	19,317156	32,979683	5,595453	10,576854		-6,279078
				bi	0,122737	8,62157	1,256902	38,00882	0,000601
				37,94

	h	k	l		M	Phi*2		a		s		fcu	fau		I area	p	Lp		S^2	S

ue	1	0	0		1	23,86		3,7295		0,1340660894		25,93	72,65		141,581	6	10,9808194885		0,7568753564	0,8699858369	111
ue	1	1	0		2	34,06		3,7227		0,1899425285		23,91	68,09		144,21	12	5,140430595		0,9207390495	0,9595514835	111
f	1	1	1		3	41,78		3,7449		0,2312568548		22,39	64,72		592,647	8	3,2749130798
f	2	0	0		4	48,59		3,7476		0,2668362553		21,08	61,91		718,344	6	2,3292711717
ue	2	1	0		5	54,82		3,7447		0,2985632861		19,93	59,52		150,689	24	1,769937159		0,6894526877	0,8303328777	200
ue	2	1	1		6	60,55		3,7458		0,3269672796		18,92	57,47		93,819	24	1,4142521919		0,4589639357	0,677468771	220
f	2	2	0		8	71,33		3,7400		0,378134139		17,20	53,99		541,046	12	0,9979603992
ue	2	2	1		9	76,24		3,7467		0,4003570463		16,49	52,57		97,152	24	0,8810754256		0,8709990595	0,9332733038	221
ue	3	0	0		9	76,24		3,7467		0,4003570463		16,49	52,57		97,152	6	0,8810754256		3,4839962382	1,8665466076	220
ue	3	1	0		10	81,1		3,7501		0,4216300541		15,85	51,27		73,645	24	0,7971048477		0,7741219068	0,8798419783	311
f	3	1	1		11	86,08		3,7464		0,4426414002		15,24	50,03		643,412	24	0,7377410962
f	2	2	2		12	91,02		3,7437		0,4626582593		14,68	48,89		94,259	8	0,7012290528
ue	3	2	0		13	95,86		3,7446		0,4814363926		14,18	47,87		57,728	24	0,6841541525		1,5929211616	1,2621098057	222

				Mittelwert	Standardabweichung					1,034888833	0,3741867794
				3,743	0,008

## Probe 3
				1,5431					i =1	i =2	i =3	i =4	i =5		c
				Cu	ai	14,014192	4,784577	5,056806	1,457971	6,932996		-3,254477
				bi	3,73828	0,003744	13,034982	72,554794	0,265666
				Au	ai	16,77739	19,317156	32,979683	5,595453	10,576854		-6,279078
				bi	0,122737	8,62157	1,256902	38,00882	0,000601

h	k	l		M		Phi*2		a		s		fcu	fau

1	0	0		1
1	1	0		2
1	1	1		3		41,87		3,7401		0,2315524631		22,38	64,69
2	0	0		4		48,64		3,7469		0,266886445		21,08	61,91
2	1	0		5
2	1	1		6
2	2	0		8		71,29		3,7447		0,3776562753		17,21	54,02
2	2	1		9
3	0	0		9
3	1	0		10
3	1	1		11		86,07		3,7497		0,442255843		15,25	50,05
2	2	2		12		91,02		3,7466		0,4622984706		14,69	48,91

				Mittelwert	Standardabweichung
				3,746	0,004