## Probe 3
				1,5431					i =1	i =2	i =3	i =4	i =5		c
				Cu	ai	14,014192	4,784577	5,056806	1,457971	6,932996		-3,254477
				bi	3,73828	0,003744	13,034982	72,554794	0,265666
				Au	ai	16,77739	19,317156	32,979683	5,595453	10,576854		-6,279078
				bi	0,122737	8,62157	1,256902	38,00882	0,000601

h	k	l		M		Phi*2		a		s		fcu	fau

1	0	0		1
1	1	0		2
1	1	1		3		41,87		3,7401		0,2315524631		22,38	64,69
2	0	0		4		48,64		3,7469		0,266886445		21,08	61,91
2	1	0		5
2	1	1		6
2	2	0		8		71,29		3,7447		0,3776562753		17,21	54,02
2	2	1		9
3	0	0		9
3	1	0		10
3	1	1		11		86,07		3,7497		0,442255843		15,25	50,05
2	2	2		12		91,02		3,7466		0,4622984706		14,69	48,91

				Mittelwert	Standardabweichung
				3,746	0,004

## Probe 2
				1,5419					i =1	i =2	i =3	i =4	i =5		c
				Cu	ai	14,014192	4,784577	5,056806	1,457971	6,932996		-3,254477
				bi	3,73828	0,003744	13,034982	72,554794	0,265666
				Au	ai	16,77739	19,317156	32,979683	5,595453	10,576854		-6,279078
				bi	0,122737	8,62157	1,256902	38,00882	0,000601
				37,94

	h	k	l		M	Phi*2		a		s		fcu	fau		I area	p	Lp		S^2	S

ue	1	0	0		1			#DIV/0!		0		28,99	78,97		112,816	6	#DIV/0!		#DIV/0!	#DIV/0!	111
ue	1	1	0		2			#DIV/0!		0		28,99	78,97		40,788	12	#DIV/0!		#DIV/0!	#DIV/0!	111
f	1	1	1		3			#DIV/0!		0		28,99	78,97		632,918	8	#DIV/0!
f	2	0	0		4			#DIV/0!		0		28,99	78,97		806,729	6	#DIV/0!
ue	2	1	0		5			#DIV/0!		0		28,99	78,97		75,449	24	#DIV/0!		#DIV/0!	#DIV/0!	111
ue	2	1	1		6			#DIV/0!		0		28,99	78,97		53,757	24	#DIV/0!		#DIV/0!	#DIV/0!	111
f	2	2	0		8			#DIV/0!		0		28,99	78,97		483,813	12	#DIV/0!
ue	2	2	1		9			#DIV/0!		0		28,99	78,97		88,33	24	#DIV/0!		#DIV/0!	#DIV/0!	111
ue	3	0	0		9			#DIV/0!		0		28,99	78,97		88,33	6	#DIV/0!		#DIV/0!	#DIV/0!	311
ue	3	1	0		10			#DIV/0!		0		28,99	78,97		83,061	24	#DIV/0!		#DIV/0!	#DIV/0!	311
f	3	1	1		11			#DIV/0!		0		28,99	78,97		740,63	24	#DIV/0!
f	2	2	2		12			#DIV/0!		0		28,99	78,97		181,852	8	#DIV/0!
ue	3	2	0		13			#DIV/0!		0		28,99	78,97		77,484	24	#DIV/0!		#DIV/0!	#DIV/0!	220

				Mittelwert	Standardabweichung					#DIV/0!	#DIV/0!
				#DIV/0!	#DIV/0!

## Probe 1
				1,5419					i =1	i =2	i =3	i =4	i =5		c
				Cu	ai	14,014192	4,784577	5,056806	1,457971	6,932996		-3,254477
				bi	3,73828	0,003744	13,034982	72,554794	0,265666
				Au	ai	16,77739	19,317156	32,979683	5,595453	10,576854		-6,279078
				bi	0,122737	8,62157	1,256902	38,00882	0,000601

	h	k	l		M	Phi*2		a		s		fcu	fau		I area	p	Lp		S^2	S

ue	1	0	0		1	24,23		3,6734		0,1361142349		25,86	72,49		299,002	6	10,632273762		1,6010087841	1,2653097581	111
ue	1	1	0		2	38,31		3,3228		0,2317855309		22,37	64,67		227,711	12	3,2574427944		2,417856145	1,5549457048	111
f	1	1	1		3	41,88		4,0737		0,212591656		23,08	66,23		786,621	8	3,9807337128
f	2	0	0		4	48,61		3,7462		0,2317855309		22,37	64,67		895,07	6	3,2574427944
ue	2	1	0		5	53,65		3,8201		0,292669409		20,14	59,96		201,355	24	1,8589792238		1,0792332164	1,0388615001	200
ue	2	1	1		6	64,47		3,5404		0,3459323475		18,27	56,15		254,298	24	1,2317849765		4,4527758329	2,1101601439	111
f	2	2	0		8	71,25		3,7436		0,3777661955		17,21	54,02		669,779	12	1,000174021
ue	2	2	1		9	76,11		3,7521		0,3997779542		16,51	52,61		248,424	24	0,8837243002		6,6775772284	2,5841008549	111
ue	3	0	0		9	76,11		3,7521		0,3997779542		16,51	52,61		248,424	6	0,8837243002		32,0314938968	5,6596372584	221
ue	3	1	0		10	80,24		3,7834		0,4179198382		15,96	51,49		247,918	24	0,8099479257		1,9871217551	1,409653062	311
f	3	1	1		11	86,04		3,7478		0,4424759123		15,24	50,04		825,957	24	0,7381228146
f	2	2	2		12	90,93		3,7466		0,4623011577		14,69	48,91		411,356	8	0,701714456
ue	3	2	0		13	96,92		3,7137		0,4854354642		14,08	47,65		253,682	24	0,6826790315		2,7471357216	1,6574485577	220

				Mittelwert	Standardabweichung					2,160014605	1,4961330073
				3,724	0,167